## Sheet1
以下數據是以 7628 / 8孔 為評比基準 |  | PP 鑽孔機 | 4軸 CNC 成型機 | 8軸沖孔機 | 手鑽床
| 最佳製作孔徑 | 1.0 - 8.0mm | 3.0 - 6.5mm | 4.0 - 6.0mm | 4.0 - 6.5mm
| 製作孔數 | 無限 | 無限 | 8孔 | 無限
| 作業厚度 | 15.0mm | 10.0-15.0mm | >5.0mm | 15mm
| 精度 | ±0.05mm | ±0.05mm | ±0.1mm | ±1.0mm
| 產能 7628/8孔 | 3,000pcs / h | 3,000pcsv/ h | 1,800pcs / h | 1,800pcs / h
| 作業員 | 1員 | 1員(需專員) | 1員 | 2 - 3員
| 舊料號變更時間 | 30-60秒 | 3-5分 | 3-5分 | 3-5分
| 新料號變更時間 | 3分(手動視覺定位) | 8-10分 | 3-5分 | 3-5分
| 集塵 | 優 | 有 | 無 | 無
| PP裁切歪斜補正 | 有 | 無 | 無 | 無
作業不 良現象 | 白邊 | 無 | 輕微 | 嚴重 | 無
| 毛邊 | 無 | 嚴重 | 輕微 | 輕微
| 纏膠 | 無 | 嚴重 | 輕微 | 嚴重
| 每張PP孔間沾黏 | 無 | 嚴重 | 輕微 | 嚴重
| 孔緣形狀 | 優 | 可 | 差 | 差
| 表面損壞 | 無 | 輕微 | 嚴重 | 嚴重
| 铆釘咬合狀況 | 精準 | 易鉚偏&鉚釘歪斜 | 易鉚偏&鉚釘歪斜 | 易鉚偏&鉚釘歪斜
| 內S (銅屑污染) | 無 | 共用時可能污染 | 無 | 無
改善 狀況 | 滑板 (層偏 ) | 優 (減少30-50%不良) | 嚴重 | 嚴重 | 嚴重
| 疊合及铆釘作業 | 順暢 | 不順暢 | 不順暢 | 不順暢
| 铆釘區皺摺 | 降低 | 輕微 | 嚴重 | 嚴重
| 內層板易铆穿 | 降低 | 輕微 | 嚴重 | 嚴重
| 鉚釘孔凸起 | 降低 | 輕微 | 嚴重 | 嚴重
| PP膠片損壞 | 降低 | 輕微 | 輕微 | 嚴重
耗材 (NT) | 沖模 | 無 | 無 | 100,000 / 年 | 1,000 / 年
| 鑽頭 | 10,000 / 年 | 10,000 / 年 | 無 | 無